## Planilha1
Curve/parameters | Isc (mA) | Voc (V) | Pmax (mW) | Imax (mA) | Vmax (V) | Efficiency (%) | Fill Factor (%) | Jsc (mA/cm^2) | Jmax (mA/cm^2) | Área (cm^2) | Rs (ohm) | Rsh (ohm)
curveData_01 | 1.20649 | 0.60543 | 0.41396 | 0.94081 | 0.44 | 6.63822 | 56.67163 | 18.2802 | 14.25472 | 0.066 | 13.36101 | 5766.85662
curveData_02 | 1.91834 | 0.80307 | 1.02525 | 1.60196 | 0.64 | 11.69264 | 66.55083 | 21.31487 | 17.79956 | 0.09 | 11.35596 | 19641.69146
curveData_03 | 1.99972 | 0.807 | 1.12904 | 1.71066 | 0.66 | 12.87626 | 69.9626 | 22.21912 | 19.00739 | 0.09 | 10.85218 | 20211.70967